{"text_format":"3","workbook":"xlsx","n_sheets":3,"sheets":["塑料托盘","镀锌铁托盘","木托盘"],"not_rendered":{"images":7,"defined_names":1},"read":"whole","date_system":"1900"}

{"sheet":"塑料托盘","index":0,"n_rows":9,"n_cols":9,"rows_kept":9,"merged":[[0,0,0,8],[2,1,7,1],[8,0,8,1],[8,2,8,8]]}
["塑料托盘质量标准"]
["序号","托盘材质","物资名称","规格型号","载重","主要原料","产品重量（kg）","结构、工艺","类型"]
[1,"塑料材质","注塑网格双面托盘","1400*1200*150mm","静载：6吨、        动载：2吨、        货架载：1吨","高密度聚乙烯（HDPE)或聚丙烯（PP）","39±0.5","铺板（载货面）：网格状；      产品增强：钢管12根；              加工工艺：注塑成型、热熔焊接","双面使用、四向进叉"]
[2,null,"注塑网格双面托盘","1300*1100*150mm","静载：6吨、        动载：1.5吨、        货架载：1吨","高密度聚乙烯（HDPE)或聚丙烯（PP）","35±0.5","铺板（载货面）：网格状；      产品增强：钢管10根；              加工工艺：注塑成型、热熔焊接","双面使用、四向进叉"]
[3,null,"一体吹塑双面托盘","1400*1200*150mm","静载：6吨、        动载：2吨、        ","高密度聚乙烯（HDPE)或聚丙烯（PP）","28±0.5","吹塑工艺                                       25根立柱","双面使用、四向进叉"]
[4,null,"一体吹塑双面托盘","1200*1200*150mm","静载：6吨、        动载：2吨、        ","高密度聚乙烯（HDPE)或聚丙烯（PP）","23±0.5","吹塑工艺                                       25根立柱","双面使用、四向进叉"]
[5,null,"川字平板塑料托盘","1200*1100*175mm","静载：6吨、        动载：1.5吨、        货架载：1吨","高密度聚乙烯（HDPE)或聚丙烯（PP）","30±0.5","铺板（载货面）：平板状                底部结构：川字形                             产品增强：面部钢管5根； 底部钢管2根                                        加工工艺：注塑成型、热熔焊接","单面使用、四向进叉"]
[6,null,"田字平板塑料托盘","1200*1000*150mm","静载：6吨、        动载：1.7吨、        货架载：1吨","高密度聚乙烯（HDPE)或聚丙烯（PP）","29±0.5","铺板（载货面）：平板状；      底部结构：田字形                         产品增强：钢管12根；                                   加工工艺：零件注射成型、面底热熔焊接","单面使用、四向进叉"]
["备注",null,"如需印字根据客户要求进行印字"]

{"sheet":"镀锌铁托盘","index":1,"n_rows":8,"n_cols":9,"rows_kept":8,"merged":[[0,0,0,7],[1,8,1,9],[2,1,6,1],[2,8,2,9],[3,8,3,9],[4,8,4,9],[5,8,5,9],[6,8,6,9],[7,0,7,1],[7,2,7,9]]}
["镀锌铁托盘质量标准"]
["序号","托盘材质","物资名称","规格型号","载重","产品重量（kg）","结构、工艺","类型","图片/图纸"]
[1,"镀锌铁材质"," 镀锌圆角双面托盘","1200*1100*160mm","静载：6吨、              动载：2.5吨、        ","34±1.5","面板数量8+3块                                 边框厚1.2mm                                    面板厚1.0mm                                    满焊","单面使用、四面进叉"]
[2,null,"镀锌圆角双面托盘","1200*1200*150mm","静载：6吨、              动载：3吨、        ","35±1.5","面板数量8+3块                                 边框厚1.2mm                                    面板厚1.1mm                                    满焊","单面使用、四面进叉","款式同上"]
[3,null,"镀锌铁托盘","1200*1200*150mm","静载：6吨、              动载：3吨、        ","35±1.5","圆弧四框角铁：30*30*1.5mm厚；   两头角铁下各焊一整根：25*25*1.0mm方管；一整张1.0mm厚波纹板折弯；圆弧支脚3根：50*25*1.2mm方管，支撑2根；反面4根方管50*25*1.5mm厚，分段焊接","单面使用、两面进叉"]
[4,null,"镀锌铁托盘","1400*1180*150mm","静载：6吨、              动载：3吨、        ","35±1.5","   圆弧四框角铁：30*30*1.5mm厚；   两头角铁下各焊一整根：25*25*1.0mm方管；                         一整张1.0mm厚波纹板折弯；圆弧支脚3根：50*25*1.2mm方管，支撑2根；反面4根方管50*25*1.5mm厚，分段焊接","单面使用、两面进叉","款式同上"]
[5,null,"镀锌铁托盘","1300*1000*150mm","静载：6吨、              动载：2.5吨、        ","26±1.5","100*25*1.0 面板 9 根，50*25*1.0 防撞梁 2 根，100*50*1.0 腿 3 根 ","单面使用、两面进叉"]
["备注",null,"如需印字根据客户要求进行印字"]

{"sheet":"木托盘","index":2,"n_rows":6,"n_cols":10,"rows_kept":6,"merged":[[0,0,0,10],[1,5,1,8],[1,9,1,10],[2,1,4,1],[2,5,2,8],[2,9,2,10],[3,5,3,8],[3,9,3,10],[4,5,4,8],[4,9,4,10],[5,0,5,1],[5,2,5,10]]}
["木托盘质量标准"]
["序号","托盘材质","物资名称","规格型号","载重","质量要求",{"$nulls":3},"图片/图纸"]
[1,"木质","木托盘","1200*1100*150mm","动载：2吨","1、应平整，方正，无严重腐败、霉败、开裂、虫蛀现象；                                           2、铁钉要牢固垂直钉入，不得少钉、歪钉、斜钉，钉尖、钉头不得外漏；               3、各个方向的尺寸公差±2mm"]
[2,null,"木托盘","1190*1090*150mm","动载：2吨","1、各规格必须按照图纸制作，详见附件；                                                                          2、应平整，方正，无严重腐败、霉败、开裂、虫蛀现象；                                                   3、铁钉要牢固垂直钉入，不得少钉、歪钉、斜钉，钉尖、钉头不得外漏；                          4、各个方向的尺寸公差±3mm"]
[3,null,"木托盘","1090*1190*131mm","动载：2吨","1、各规格必须按照图纸制作，详见附件；                                                                          2、应平整，方正，无严重腐败、霉败、开裂、虫蛀现象；                                                   3、铁钉要牢固垂直钉入，不得少钉、歪钉、斜钉，钉尖、钉头不得外漏；                          3、各个方向的尺寸公差±4mm"]
["备注",null,"如需印字根据客户要求进行印字"]